## Sheet1
Reaction time(min) | Mg(g) | Ce(g) | Ca(g) | ln(g) | Fe@C(g) | Ball milling | Non ball milling | Hydrogen content(g) | Hydrogen production(mL/g)
0.26311 | 270 | 30 | 0 | 0 | 0 | 0 | 1 | 19.64499 | 75.718
0.55357 | 270 | 30 | 0 | 0 | 0 | 0 | 1 | 19.64499 | 96.91635
0.77467 | 270 | 30 | 0 | 0 | 0 | 0 | 1 | 19.64499 | 155.80066
1.02178 | 270 | 30 | 0 | 0 | 0 | 0 | 1 | 19.64499 | 222.92877
1.26889 | 270 | 30 | 0 | 0 | 0 | 0 | 1 | 19.64499 | 262.9701
1.516 | 270 | 30 | 0 | 0 | 0 | 0 | 1 | 19.64499 | 304.18911
1.77612 | 270 | 30 | 0 | 0 | 0 | 0 | 1 | 19.64499 | 335.98664
1.98421 | 270 | 30 | 0 | 0 | 0 | 0 | 1 | 19.64499 | 368.96185
2.50878 | 270 | 30 | 0 | 0 | 0 | 0 | 1 | 19.64499 | 427.4536
3.003 | 270 | 30 | 0 | 0 | 0 | 0 | 1 | 19.64499 | 463.96187
3.53623 | 270 | 30 | 0 | 0 | 0 | 0 | 1 | 19.64499 | 516.95774
4.01745 | 270 | 30 | 0 | 0 | 0 | 0 | 1 | 19.64499 | 554.6437
4.53551 | 270 | 30 | 0 | 0 | 0 | 0 | 1 | 19.64499 | 586.44123
4.99722 | 270 | 30 | 0 | 0 | 0 | 0 | 1 | 19.64499 | 618.23875
5.55647 | 270 | 30 | 0 | 0 | 0 | 0 | 1 | 19.64499 | 660.63546
6.02901 | 270 | 30 | 0 | 0 | 0 | 0 | 1 | 19.64499 | 687.72224
6.52323 | 270 | 30 | 0 | 0 | 0 | 0 | 1 | 19.64499 | 715.98671
7.01745 | 270 | 30 | 0 | 0 | 0 | 0 | 1 | 19.64499 | 741.8958
8.02974 | 270 | 30 | 0 | 0 | 0 | 0 | 1 | 19.64499 | 801.56523
9.00517 | 270 | 30 | 0 | 0 | 0 | 0 | 1 | 19.64499 | 861.62723
10.03046 | 270 | 30 | 0 | 0 | 0 | 0 | 1 | 19.64499 | 893.42475
0.26311 | 270 | 24 | 6 | 0 | 0 | 0 | 1 | 18.03432 | 131.06925
0.55357 | 270 | 24 | 6 | 0 | 0 | 0 | 1 | 18.03432 | 218.21802
0.77467 | 270 | 24 | 6 | 0 | 0 | 0 | 1 | 18.03432 | 293.58994
1.02178 | 270 | 24 | 6 | 0 | 0 | 0 | 1 | 18.03432 | 334.80895
1.26889 | 270 | 24 | 6 | 0 | 0 | 0 | 1 | 18.03432 | 383.09408
1.516 | 270 | 24 | 6 | 0 | 0 | 0 | 1 | 18.03432 | 434.51971
1.77612 | 270 | 24 | 6 | 0 | 0 | 0 | 1 | 18.03432 | 459.25112
1.98421 | 270 | 24 | 6 | 0 | 0 | 0 | 1 | 18.03432 | 493.40402
2.50878 | 270 | 24 | 6 | 0 | 0 | 0 | 1 | 18.03432 | 548.75527
3.003 | 270 | 24 | 6 | 0 | 0 | 0 | 1 | 18.03432 | 599.39578
3.53623 | 270 | 24 | 6 | 0 | 0 | 0 | 1 | 18.03432 | 653.56934
4.01745 | 270 | 24 | 6 | 0 | 0 | 0 | 1 | 18.03432 | 684.18918
4.53551 | 270 | 24 | 6 | 0 | 0 | 0 | 1 | 18.03432 | 724.23051
4.99722 | 270 | 24 | 6 | 0 | 0 | 0 | 1 | 18.03432 | 761.91647
5.55647 | 270 | 24 | 6 | 0 | 0 | 0 | 1 | 18.03432 | 790.96606
6.02901 | 270 | 24 | 6 | 0 | 0 | 0 | 1 | 18.03432 | 816.87515
6.52323 | 270 | 24 | 6 | 0 | 0 | 0 | 1 | 18.03432 | 851.02805
7.01745 | 270 | 24 | 6 | 0 | 0 | 0 | 1 | 18.03432 | 880.47021
8.02974 | 270 | 24 | 6 | 0 | 0 | 0 | 1 | 18.03432 | 924.04459
9.00517 | 270 | 24 | 6 | 0 | 0 | 0 | 1 | 18.03432 | 971.15204
10.03046 | 270 | 24 | 6 | 0 | 0 | 0 | 1 | 18.03432 | 1024.14792
0.26311 | 270 | 18 | 12 | 0 | 0 | 0 | 1 | 17.68278 | 115.75933
0.55357 | 270 | 18 | 12 | 0 | 0 | 0 | 1 | 17.68278 | 222.92877
0.77467 | 270 | 18 | 12 | 0 | 0 | 0 | 1 | 17.68278 | 298.30068
1.02178 | 270 | 18 | 12 | 0 | 0 | 0 | 1 | 17.68278 | 340.69738
1.26889 | 270 | 18 | 12 | 0 | 0 | 0 | 1 | 17.68278 | 392.51557
1.516 | 270 | 18 | 12 | 0 | 0 | 0 | 1 | 17.68278 | 441.58583
1.77612 | 270 | 18 | 12 | 0 | 0 | 0 | 1 | 17.68278 | 469.8503
1.98421 | 270 | 18 | 12 | 0 | 0 | 0 | 1 | 17.68278 | 506.35857
2.50878 | 270 | 18 | 12 | 0 | 0 | 0 | 1 | 17.68278 | 565.24288
3.003 | 270 | 18 | 12 | 0 | 0 | 0 | 1 | 17.68278 | 614.7057
3.53623 | 270 | 18 | 12 | 0 | 0 | 0 | 1 | 17.68278 | 646.50322
4.01745 | 270 | 18 | 12 | 0 | 0 | 0 | 1 | 17.68278 | 688.89992
4.53551 | 270 | 18 | 12 | 0 | 0 | 0 | 1 | 17.68278 | 737.18506
4.99722 | 270 | 18 | 12 | 0 | 0 | 0 | 1 | 17.68278 | 774.87101
5.55647 | 270 | 18 | 12 | 0 | 0 | 0 | 1 | 17.68278 | 798.03217
6.02901 | 270 | 18 | 12 | 0 | 0 | 0 | 1 | 17.68278 | 822.76358
6.52323 | 270 | 18 | 12 | 0 | 0 | 0 | 1 | 17.68278 | 854.56111
7.01745 | 270 | 18 | 12 | 0 | 0 | 0 | 1 | 17.68278 | 869.87103
8.02974 | 270 | 18 | 12 | 0 | 0 | 0 | 1 | 17.68278 | 894.60244
9.00517 | 270 | 18 | 12 | 0 | 0 | 0 | 1 | 17.68278 | 939.35451
10.03046 | 270 | 18 | 12 | 0 | 0 | 0 | 1 | 17.68278 | 977.04047
0.0095 | 270 | 12 | 18 | 0 | 0 | 0 | 1 | 17.68278 | 1.91633
0.26311 | 270 | 12 | 18 | 0 | 0 | 0 | 1 | 17.68278 | 128.71387
0.55357 | 270 | 12 | 18 | 0 | 0 | 0 | 1 | 17.68278 | 166.39983
0.77467 | 270 | 12 | 18 | 0 | 0 | 0 | 1 | 17.68278 | 250.01555
1.02178 | 270 | 12 | 18 | 0 | 0 | 0 | 1 | 17.68278 | 295.94531
1.26889 | 270 | 12 | 18 | 0 | 0 | 0 | 1 | 17.68278 | 358.36268
1.516 | 270 | 12 | 18 | 0 | 0 | 0 | 1 | 17.68278 | 391.33789
1.77612 | 270 | 12 | 18 | 0 | 0 | 0 | 1 | 17.68278 | 425.09822
1.98421 | 270 | 12 | 18 | 0 | 0 | 0 | 1 | 17.68278 | 466.31724
2.50878 | 270 | 12 | 18 | 0 | 0 | 0 | 1 | 17.68278 | 542.86684
3.003 | 270 | 12 | 18 | 0 | 0 | 0 | 1 | 17.68278 | 631.1933
3.53623 | 270 | 12 | 18 | 0 | 0 | 0 | 1 | 17.68278 | 688.89992
4.01745 | 270 | 12 | 18 | 0 | 0 | 0 | 1 | 17.68278 | 734.82968
4.53551 | 270 | 12 | 18 | 0 | 0 | 0 | 1 | 17.68278 | 786.64787
4.99722 | 270 | 12 | 18 | 0 | 0 | 0 | 1 | 17.68278 | 823.94127
5.55647 | 270 | 12 | 18 | 0 | 0 | 0 | 1 | 17.68278 | 854.56111
6.02901 | 270 | 12 | 18 | 0 | 0 | 0 | 1 | 17.68278 | 895.78013
6.52323 | 270 | 12 | 18 | 0 | 0 | 0 | 1 | 17.68278 | 931.11071
7.01745 | 270 | 12 | 18 | 0 | 0 | 0 | 1 | 17.68278 | 971.15204
8.02974 | 270 | 12 | 18 | 0 | 0 | 0 | 1 | 17.68278 | 1035.92478
9.00517 | 270 | 12 | 18 | 0 | 0 | 0 | 1 | 17.68278 | 1098.34214
10.03046 | 270 | 12 | 18 | 0 | 0 | 0 | 1 | 17.68278 | 1150.16034
0.27916 | 270 | 12 | 18 | 0 | 0 | 0 | 1 | 17.68278 | 120.84586
0.51377 | 270 | 12 | 18 | 0 | 0 | 0 | 1 | 17.68278 | 157.4899
0.77422 | 270 | 12 | 18 | 0 | 0 | 0 | 1 | 17.68278 | 252.36282
1.0239 | 270 | 12 | 18 | 0 | 0 | 0 | 1 | 17.68278 | 308.08184
1.26282 | 270 | 12 | 18 | 0 | 0 | 0 | 1 | 17.68278 | 363.80086
1.49529 | 270 | 12 | 18 | 0 | 0 | 0 | 1 | 17.68278 | 392.41333
1.78586 | 270 | 12 | 18 | 0 | 0 | 0 | 1 | 17.68278 | 427.55145
2.01833 | 270 | 12 | 18 | 0 | 0 | 0 | 1 | 17.68278 | 479.25469
2.53061 | 270 | 12 | 18 | 0 | 0 | 0 | 1 | 17.68278 | 545.51515
3.03643 | 270 | 12 | 18 | 0 | 0 | 0 | 1 | 17.68278 | 621.31309
3.5358 | 270 | 12 | 18 | 0 | 0 | 0 | 1 | 17.68278 | 686.5696
4.01364 | 270 | 12 | 18 | 0 | 0 | 0 | 1 | 17.68278 | 731.24521
4.50655 | 270 | 12 | 18 | 0 | 0 | 0 | 1 | 17.68278 | 785.45831
5.04251 | 270 | 12 | 18 | 0 | 0 | 0 | 1 | 17.68278 | 815.5767
5.54187 | 270 | 12 | 18 | 0 | 0 | 0 | 1 | 17.68278 | 854.73061
6.02402 | 270 | 12 | 18 | 0 | 0 | 0 | 1 | 17.68278 | 893.88451
6.54921 | 270 | 12 | 18 | 0 | 0 | 0 | 1 | 17.68278 | 930.52856
7.03136 | 270 | 12 | 18 | 0 | 0 | 0 | 1 | 17.68278 | 974.20022
8.04301 | 270 | 12 | 18 | 0 | 0 | 0 | 1 | 17.68278 | 1033.93503
9.02022 | 270 | 12 | 18 | 0 | 0 | 0 | 1 | 17.68278 | 1093.66983
10.03617 | 270 | 12 | 18 | 0 | 0 | 0 | 1 | 17.68278 | 1148.88688
0.27916 | 264.6 | 11.76 | 17.64 | 5.88 | 0 | 0 | 1 | 17.44077 | 141.42676
0.51377 | 264.6 | 11.76 | 17.64 | 5.88 | 0 | 0 | 1 | 17.44077 | 239.81349
0.77422 | 264.6 | 11.76 | 17.64 | 5.88 | 0 | 0 | 1 | 17.44077 | 302.56014
1.0239 | 264.6 | 11.76 | 17.64 | 5.88 | 0 | 0 | 1 | 17.44077 | 370.32651
1.26282 | 264.6 | 11.76 | 17.64 | 5.88 | 0 | 0 | 1 | 17.44077 | 423.0337
1.49529 | 264.6 | 11.76 | 17.64 | 5.88 | 0 | 0 | 1 | 17.44077 | 481.26258
1.78586 | 264.6 | 11.76 | 17.64 | 5.88 | 0 | 0 | 1 | 17.44077 | 550.53488
2.01833 | 264.6 | 11.76 | 17.64 | 5.88 | 0 | 0 | 1 | 17.44077 | 611.7756
2.53061 | 264.6 | 11.76 | 17.64 | 5.88 | 0 | 0 | 1 | 17.44077 | 713.17418
3.03643 | 264.6 | 11.76 | 17.64 | 5.88 | 0 | 0 | 1 | 17.44077 | 805.53724
3.5358 | 264.6 | 11.76 | 17.64 | 5.88 | 0 | 0 | 1 | 17.44077 | 892.3786
4.01364 | 264.6 | 11.76 | 17.64 | 5.88 | 0 | 0 | 1 | 17.44077 | 971.18838
4.50655 | 264.6 | 11.76 | 17.64 | 5.88 | 0 | 0 | 1 | 17.44077 | 1030.92319
5.04251 | 264.6 | 11.76 | 17.64 | 5.88 | 0 | 0 | 1 | 17.44077 | 1104.21127
5.54187 | 264.6 | 11.76 | 17.64 | 5.88 | 0 | 0 | 1 | 17.44077 | 1162.44015
6.02402 | 264.6 | 11.76 | 17.64 | 5.88 | 0 | 0 | 1 | 17.44077 | 1220.66904
6.54921 | 264.6 | 11.76 | 17.64 | 5.88 | 0 | 0 | 1 | 17.44077 | 1274.88214
7.03136 | 264.6 | 11.76 | 17.64 | 5.88 | 0 | 0 | 1 | 17.44077 | 1326.58537
8.04301 | 264.6 | 11.76 | 17.64 | 5.88 | 0 | 0 | 1 | 17.44077 | 1407.90503
9.02022 | 264.6 | 11.76 | 17.64 | 5.88 | 0 | 0 | 1 | 17.44077 | 1464.62799
10.03617 | 264.6 | 11.76 | 17.64 | 5.88 | 0 | 0 | 1 | 17.44077 | 1513.82136
0.27916 | 267.354 | 11.8824 | 17.8236 | 2.94 | 0 | 0 | 1 | 17.47851 | 140.92478
0.51377 | 267.354 | 11.8824 | 17.8236 | 2.94 | 0 | 0 | 1 | 17.47851 | 265.9161
0.77422 | 267.354 | 11.8824 | 17.8236 | 2.94 | 0 | 0 | 1 | 17.47851 | 351.25153
1.0239 | 267.354 | 11.8824 | 17.8236 | 2.94 | 0 | 0 | 1 | 17.47851 | 419.01791
1.26282 | 267.354 | 11.8824 | 17.8236 | 2.94 | 0 | 0 | 1 | 17.47851 | 480.25864
1.49529 | 267.354 | 11.8824 | 17.8236 | 2.94 | 0 | 0 | 1 | 17.47851 | 536.9816
1.78586 | 267.354 | 11.8824 | 17.8236 | 2.94 | 0 | 0 | 1 | 17.47851 | 612.77955
2.01833 | 267.354 | 11.8824 | 17.8236 | 2.94 | 0 | 0 | 1 | 17.47851 | 653.94135
2.53061 | 267.354 | 11.8824 | 17.8236 | 2.94 | 0 | 0 | 1 | 17.47851 | 762.36755
3.03643 | 267.354 | 11.8824 | 17.8236 | 2.94 | 0 | 0 | 1 | 17.47851 | 847.70298
3.5358 | 267.354 | 11.8824 | 17.8236 | 2.94 | 0 | 0 | 1 | 17.47851 | 915.46936
4.01364 | 267.354 | 11.8824 | 17.8236 | 2.94 | 0 | 0 | 1 | 17.47851 | 968.17654
4.50655 | 267.354 | 11.8824 | 17.8236 | 2.94 | 0 | 0 | 1 | 17.47851 | 1010.34229
5.04251 | 267.354 | 11.8824 | 17.8236 | 2.94 | 0 | 0 | 1 | 17.47851 | 1051.00211
5.54187 | 267.354 | 11.8824 | 17.8236 | 2.94 | 0 | 0 | 1 | 17.47851 | 1085.13629
6.02402 | 267.354 | 11.8824 | 17.8236 | 2.94 | 0 | 0 | 1 | 17.47851 | 1102.70535
6.54921 | 267.354 | 11.8824 | 17.8236 | 2.94 | 0 | 0 | 1 | 17.47851 | 1136.33755
7.03136 | 267.354 | 11.8824 | 17.8236 | 2.94 | 0 | 0 | 1 | 17.47851 | 1149.89082
8.04301 | 267.354 | 11.8824 | 17.8236 | 2.94 | 0 | 0 | 1 | 17.47851 | 1192.05657
9.02022 | 267.354 | 11.8824 | 17.8236 | 2.94 | 0 | 0 | 1 | 17.47851 | 1213.64141
10.03617 | 267.354 | 11.8824 | 17.8236 | 2.94 | 0 | 0 | 1 | 17.47851 | 1238.2381
0.35117 | 277.02 | 0 | 0 | 0 | 0 | 0 | 1 | 68.94 | 15.71353
0.55916 | 277.02 | 0 | 0 | 0 | 0 | 0 | 1 | 68.94 | 47.44899
0.74338 | 277.02 | 0 | 0 | 0 | 0 | 0 | 1 | 68.94 | 71.25059
1.01674 | 277.02 | 0 | 0 | 0 | 0 | 0 | 1 | 68.94 | 82.358
1.26632 | 277.02 | 0 | 0 | 0 | 0 | 0 | 1 | 68.94 | 99.28358
1.45054 | 277.02 | 0 | 0 | 0 | 0 | 0 | 1 | 68.94 | 111.97776
1.74173 | 277.02 | 0 | 0 | 0 | 0 | 0 | 1 | 68.94 | 125.20087
2.09828 | 277.02 | 0 | 0 | 0 | 0 | 0 | 1 | 68.94 | 141.59753
2.2409 | 277.02 | 0 | 0 | 0 | 0 | 0 | 1 | 68.94 | 160.10988
2.51426 | 277.02 | 0 | 0 | 0 | 0 | 0 | 1 | 68.94 | 163.81235
2.84704 | 277.02 | 0 | 0 | 0 | 0 | 0 | 1 | 68.94 | 173.33299
3.09663 | 277.02 | 0 | 0 | 0 | 0 | 0 | 1 | 68.94 | 178.62223
3.30462 | 277.02 | 0 | 0 | 0 | 0 | 0 | 1 | 68.94 | 182.3247
3.5542 | 277.02 | 0 | 0 | 0 | 0 | 0 | 1 | 68.94 | 186.02717
3.84539 | 277.02 | 0 | 0 | 0 | 0 | 0 | 1 | 68.94 | 202.95275
4.09498 | 277.02 | 0 | 0 | 0 | 0 | 0 | 1 | 68.94 | 210.35769
4.2792 | 277.02 | 0 | 0 | 0 | 0 | 0 | 1 | 68.94 | 206.65522
4.55255 | 277.02 | 0 | 0 | 0 | 0 | 0 | 1 | 68.94 | 211.94446
4.73677 | 277.02 | 0 | 0 | 0 | 0 | 0 | 1 | 68.94 | 223.05187
4.96853 | 277.02 | 0 | 0 | 0 | 0 | 0 | 1 | 68.94 | 228.87004
5.48553 | 277.02 | 0 | 0 | 0 | 0 | 0 | 1 | 68.94 | 234.15929
6.05008 | 277.02 | 0 | 0 | 0 | 0 | 0 | 1 | 68.94 | 243.67992
6.54925 | 277.02 | 0 | 0 | 0 | 0 | 0 | 1 | 68.94 | 245.2667
7.04842 | 277.02 | 0 | 0 | 0 | 0 | 0 | 1 | 68.94 | 256.37411
7.48223 | 277.02 | 0 | 0 | 0 | 0 | 0 | 1 | 68.94 | 260.07658
7.96358 | 277.02 | 0 | 0 | 0 | 0 | 0 | 1 | 68.94 | 267.48152
8.52218 | 277.02 | 0 | 0 | 0 | 0 | 0 | 1 | 68.94 | 273.29969
9.06295 | 277.02 | 0 | 0 | 0 | 0 | 0 | 1 | 68.94 | 278.58893
9.5027 | 277.02 | 0 | 0 | 0 | 0 | 0 | 1 | 68.94 | 278.58893
9.9781 | 277.02 | 0 | 0 | 0 | 0 | 0 | 1 | 68.94 | 291.81204
10.50105 | 277.02 | 0 | 0 | 0 | 0 | 0 | 1 | 68.94 | 299.21698
11.05965 | 277.02 | 0 | 0 | 0 | 0 | 0 | 1 | 68.94 | 293.39881
11.58259 | 277.02 | 0 | 0 | 0 | 0 | 0 | 1 | 68.94 | 304.50622
12.04017 | 277.02 | 0 | 0 | 0 | 0 | 0 | 1 | 68.94 | 306.62192
12.53934 | 277.02 | 0 | 0 | 0 | 0 | 0 | 1 | 68.94 | 308.20869
12.97315 | 277.02 | 0 | 0 | 0 | 0 | 0 | 1 | 68.94 | 314.02686
13.9715 | 277.02 | 0 | 0 | 0 | 0 | 0 | 1 | 68.94 | 323.01858
15.01144 | 277.02 | 0 | 0 | 0 | 0 | 0 | 1 | 68.94 | 328.83674
15.99196 | 277.02 | 0 | 0 | 0 | 0 | 0 | 1 | 68.94 | 337.82846
16.99031 | 277.02 | 0 | 0 | 0 | 0 | 0 | 1 | 68.94 | 343.64662
18.03026 | 277.02 | 0 | 0 | 0 | 0 | 0 | 1 | 68.94 | 352.63834
19.04643 | 277.02 | 0 | 0 | 0 | 0 | 0 | 1 | 68.94 | 354.75404
20.00318 | 277.02 | 0 | 0 | 0 | 0 | 0 | 1 | 68.94 | 362.15898
21.99988 | 277.02 | 0 | 0 | 0 | 0 | 0 | 1 | 68.94 | 369.56392
0.35117 | 264 | 12 | 18 | 6 | 6 | 1 | 0 | 27.65838 | 117.79593
0.55916 | 264 | 12 | 18 | 6 | 6 | 1 | 0 | 27.65838 | 145.3
0.74338 | 264 | 12 | 18 | 6 | 6 | 1 | 0 | 27.65838 | 193.43211
1.01674 | 264 | 12 | 18 | 6 | 6 | 1 | 0 | 27.65838 | 228.87004
1.26632 | 264 | 12 | 18 | 6 | 6 | 1 | 0 | 27.65838 | 267.48152
1.45054 | 264 | 12 | 18 | 6 | 6 | 1 | 0 | 27.65838 | 306.62192
1.74173 | 264 | 12 | 18 | 6 | 6 | 1 | 0 | 27.65838 | 341.53093
2.09828 | 264 | 12 | 18 | 6 | 6 | 1 | 0 | 27.65838 | 439.91085
2.2409 | 264 | 12 | 18 | 6 | 6 | 1 | 0 | 27.65838 | 559.97668
2.51426 | 264 | 12 | 18 | 6 | 6 | 1 | 0 | 27.65838 | 611.81126
2.84704 | 264 | 12 | 18 | 6 | 6 | 1 | 0 | 27.65838 | 710.19119
3.09663 | 264 | 12 | 18 | 6 | 6 | 1 | 0 | 27.65838 | 800.63725
3.30462 | 264 | 12 | 18 | 6 | 6 | 1 | 0 | 27.65838 | 874.68666
3.5542 | 264 | 12 | 18 | 6 | 6 | 1 | 0 | 27.65838 | 917.00061
3.84539 | 264 | 12 | 18 | 6 | 6 | 1 | 0 | 27.65838 | 959.84348
4.09498 | 264 | 12 | 18 | 6 | 6 | 1 | 0 | 27.65838 | 1005.8599
4.2792 | 264 | 12 | 18 | 6 | 6 | 1 | 0 | 27.65838 | 1041.29783
4.55255 | 264 | 12 | 18 | 6 | 6 | 1 | 0 | 27.65838 | 1082.025
4.73677 | 264 | 12 | 18 | 6 | 6 | 1 | 0 | 27.65838 | 1139.14883
4.96853 | 264 | 12 | 18 | 6 | 6 | 1 | 0 | 27.65838 | 1187.28095
5.48553 | 264 | 12 | 18 | 6 | 6 | 1 | 0 | 27.65838 | 1246.52047
6.05008 | 264 | 12 | 18 | 6 | 6 | 1 | 0 | 27.65838 | 1300.47076
6.54925 | 264 | 12 | 18 | 6 | 6 | 1 | 0 | 27.65838 | 1352.30534
7.04842 | 264 | 12 | 18 | 6 | 6 | 1 | 0 | 27.65838 | 1390.91682
7.48223 | 264 | 12 | 18 | 6 | 6 | 1 | 0 | 27.65838 | 1452.27204
7.96358 | 264 | 12 | 18 | 6 | 6 | 1 | 0 | 27.65838 | 1481.8918
8.52218 | 264 | 12 | 18 | 6 | 6 | 1 | 0 | 27.65838 | 1507.8091
9.06295 | 264 | 12 | 18 | 6 | 6 | 1 | 0 | 27.65838 | 1537.42886
9.5027 | 264 | 12 | 18 | 6 | 6 | 1 | 0 | 27.65838 | 1564.93293
9.9781 | 264 | 12 | 18 | 6 | 6 | 1 | 0 | 27.65838 | 1592.96592
10.50105 | 264 | 12 | 18 | 6 | 6 | 1 | 0 | 27.65838 | 1616.76751
11.05965 | 264 | 12 | 18 | 6 | 6 | 1 | 0 | 27.65838 | 1626.28815
11.58259 | 264 | 12 | 18 | 6 | 6 | 1 | 0 | 27.65838 | 1631.57739
12.04017 | 264 | 12 | 18 | 6 | 6 | 1 | 0 | 27.65838 | 1633.69309
12.53934 | 264 | 12 | 18 | 6 | 6 | 1 | 0 | 27.65838 | 1646.38727
12.97315 | 264 | 12 | 18 | 6 | 6 | 1 | 0 | 27.65838 | 1642.6848
13.9715 | 264 | 12 | 18 | 6 | 6 | 1 | 0 | 27.65838 | 1648.50297
15.01144 | 264 | 12 | 18 | 6 | 6 | 1 | 0 | 27.65838 | 1642.6848
15.99196 | 264 | 12 | 18 | 6 | 6 | 1 | 0 | 27.65838 | 1648.50297
16.99031 | 264 | 12 | 18 | 6 | 6 | 1 | 0 | 27.65838 | 1648.50297
18.03026 | 264 | 12 | 18 | 6 | 6 | 1 | 0 | 27.65838 | 1646.38727
19.04643 | 264 | 12 | 18 | 6 | 6 | 1 | 0 | 27.65838 | 1646.38727
20.00318 | 264 | 12 | 18 | 6 | 6 | 1 | 0 | 27.65838 | 1648.50297
21.99988 | 264 | 12 | 18 | 6 | 6 | 1 | 0 | 27.65838 | 1650.08974
0.55916 | 264.6 | 11.76 | 17.64 | 5.88 | 0 | 0 | 1 | 17.44077 | 180.73793
0.74338 | 264.6 | 11.76 | 17.64 | 5.88 | 0 | 0 | 1 | 17.44077 | 248.96917
1.01674 | 264.6 | 11.76 | 17.64 | 5.88 | 0 | 0 | 1 | 17.44077 | 315.61363
1.26632 | 264.6 | 11.76 | 17.64 | 5.88 | 0 | 0 | 1 | 17.44077 | 385.96057
1.45054 | 264.6 | 11.76 | 17.64 | 5.88 | 0 | 0 | 1 | 17.44077 | 426.68775
1.74173 | 264.6 | 11.76 | 17.64 | 5.88 | 0 | 0 | 1 | 17.44077 | 493.33221
2.09828 | 264.6 | 11.76 | 17.64 | 5.88 | 0 | 0 | 1 | 17.44077 | 558.38991
2.2409 | 264.6 | 11.76 | 17.64 | 5.88 | 0 | 0 | 1 | 17.44077 | 613.92696
2.51426 | 264.6 | 11.76 | 17.64 | 5.88 | 0 | 0 | 1 | 17.44077 | 719.18291
2.84704 | 264.6 | 11.76 | 17.64 | 5.88 | 0 | 0 | 1 | 17.44077 | 811.74467
3.09663 | 264.6 | 11.76 | 17.64 | 5.88 | 0 | 0 | 1 | 17.44077 | 900.60395
3.30462 | 264.6 | 11.76 | 17.64 | 5.88 | 0 | 0 | 1 | 17.44077 | 968.83519
3.5542 | 264.6 | 11.76 | 17.64 | 5.88 | 0 | 0 | 1 | 17.44077 | 1041.29783
3.84539 | 264.6 | 11.76 | 17.64 | 5.88 | 0 | 0 | 1 | 17.44077 | 1100.53736
4.09498 | 264.6 | 11.76 | 17.64 | 5.88 | 0 | 0 | 1 | 17.44077 | 1167.18182
4.2792 | 264.6 | 11.76 | 17.64 | 5.88 | 0 | 0 | 1 | 17.44077 | 1226.42135
4.55255 | 264.6 | 11.76 | 17.64 | 5.88 | 0 | 0 | 1 | 17.44077 | 1281.9584
4.73677 | 264.6 | 11.76 | 17.64 | 5.88 | 0 | 0 | 1 | 17.44077 | 1330.09052
4.96853 | 264.6 | 11.76 | 17.64 | 5.88 | 0 | 0 | 1 | 17.44077 | 1405.7267
5.48553 | 264.6 | 11.76 | 17.64 | 5.88 | 0 | 0 | 1 | 17.44077 | 1467.08192
6.05008 | 264.6 | 11.76 | 17.64 | 5.88 | 0 | 0 | 1 | 17.44077 | 1522.61898
6.54925 | 264.6 | 11.76 | 17.64 | 5.88 | 0 | 0 | 1 | 17.44077 | 1533.72639
7.04842 | 264.6 | 11.76 | 17.64 | 5.88 | 0 | 0 | 1 | 17.44077 | 1561.23046
7.48223 | 264.6 | 11.76 | 17.64 | 5.88 | 0 | 0 | 1 | 17.44077 | 1579.74281
7.96358 | 264.6 | 11.76 | 17.64 | 5.88 | 0 | 0 | 1 | 17.44077 | 1604.07333
8.52218 | 264.6 | 11.76 | 17.64 | 5.88 | 0 | 0 | 1 | 17.44077 | 1622.58568
9.06295 | 264.6 | 11.76 | 17.64 | 5.88 | 0 | 0 | 1 | 17.44077 | 1650.08974
9.5027 | 264.6 | 11.76 | 17.64 | 5.88 | 0 | 0 | 1 | 17.44077 | 1655.90791
9.9781 | 264.6 | 11.76 | 17.64 | 5.88 | 0 | 0 | 1 | 17.44077 | 1655.90791
10.50105 | 264.6 | 11.76 | 17.64 | 5.88 | 0 | 0 | 1 | 17.44077 | 1661.19716
11.05965 | 264.6 | 11.76 | 17.64 | 5.88 | 0 | 0 | 1 | 17.44077 | 1676.00704
11.58259 | 264.6 | 11.76 | 17.64 | 5.88 | 0 | 0 | 1 | 17.44077 | 1676.00704
12.04017 | 264.6 | 11.76 | 17.64 | 5.88 | 0 | 0 | 1 | 17.44077 | 1672.30457
12.53934 | 264.6 | 11.76 | 17.64 | 5.88 | 0 | 0 | 1 | 17.44077 | 1681.82521
12.97315 | 264.6 | 11.76 | 17.64 | 5.88 | 0 | 0 | 1 | 17.44077 | 1689.23015
13.9715 | 264.6 | 11.76 | 17.64 | 5.88 | 0 | 0 | 1 | 17.44077 | 1685.52768
15.01144 | 264.6 | 11.76 | 17.64 | 5.88 | 0 | 0 | 1 | 17.44077 | 1700.33756
15.99196 | 264.6 | 11.76 | 17.64 | 5.88 | 0 | 0 | 1 | 17.44077 | 1700.33756
16.99031 | 264.6 | 11.76 | 17.64 | 5.88 | 0 | 0 | 1 | 17.44077 | 1701.92433
18.03026 | 264.6 | 11.76 | 17.64 | 5.88 | 0 | 0 | 1 | 17.44077 | 1701.92433
19.04643 | 264.6 | 11.76 | 17.64 | 5.88 | 0 | 0 | 1 | 17.44077 | 1707.7425
20.00318 | 264.6 | 11.76 | 17.64 | 5.88 | 0 | 0 | 1 | 17.44077 | 1709.32927
21.99988 | 264.6 | 11.76 | 17.64 | 5.88 | 0 | 0 | 1 | 17.44077 | 1709.32927